## Sheet1
Sample_code | pyrolysis_type | temperature_(°C) | carbon_content_(%) | nitrogen_content_(%) | C/N_ratio | density_g/cm3 | raman_factor | Flexural strength | Flexural modulus
BC_S450_r1 | slow | 450 | 74 | 0.4 | 185 | 0.5252 | 1.536032 | 2.83 | 926
BC_S450_r2 | slow | 450 | 74 | 0.4 | 185 | 0.52894 | 1.452542 | 2.65 | 1091
BC_S450_r3 | slow | 450 | 74 | 0.4 | 185 | 0.53038 | 1.48235 | 2.99 | 1036
BC_S525_r1 | slow | 525 | 78 | 0.44 | 177.2727 | 0.5513 | 1.434615 | 2.56 | 468
BC_S525_r2 | slow | 525 | 78 | 0.44 | 177.2727 | 0.5252 | 1.483202 | 2.75 | 510
BC_S525_r3 | slow | 525 | 78 | 0.44 | 177.2727 | 0.52894 | 1.315257 | 2.58 | 470
BC_S600_r1 | slow | 600 | 84 | 0.51 | 164.7059 | 0.53038 | 1.380562 | 2.91 | 588
BC_S600_r2 | slow | 600 | 84 | 0.51 | 164.7059 | 0.5515 | 1.395586 | 2.72 | 667
BC_S600_r3 | slow | 600 | 84 | 0.51 | 164.7059 | 0.5114 | 1.444831 | 2.64 | 608
BC_F450_r1 | fast | 450 | 70 | 0.26 | 269.2308 | 0.381898 | 1.492308 | 2.04 | 611
BC_F450_r2 | fast | 450 | 70 | 0.26 | 269.2308 | 0.38267 | 1.492308 | 1.81 | 533
BC_F450_r3 | fast | 450 | 70 | 0.26 | 269.2308 | 0.38657 | 1.492308 | 1.98 | 580
BC_F525_r1 | fast | 525 | 77 | 0.41 | 187.8049 | 0.5085 | 1.474576 | 5.855 | 1780
BC_F525_r2 | fast | 525 | 77 | 0.41 | 187.8049 | 0.50872 | 1.477273 | 5.642 | 1599
BC_F525_r3 | fast | 525 | 77 | 0.41 | 187.8049 | 0.51512 | 1.474576 | 5.79 | 1575
BC_F600_r1 | fast | 600 | 84 | 0.56 | 150 | 0.6818 | 1.292135 | 8.77 | 3042
BC_F600_r2 | fast | 600 | 84 | 0.56 | 150 | 0.692 | 1.316384 | 9.47 | 3087
BC_F600_r3 | fast | 600 | 84 | 0.56 | 150 | 0.6914 | 1.188889 | 8.03 | 3052